## Est. Plug Wgt
Parameters for Performance Testing
Info from Contractor's Data
|  | NMAS |  | IDEAL-CT | HT-IDT
Mix ID = | H026A09R1C02 | 9.5 mm | Sample Hgt. (NMAS ≤ 19.00) | 62 | 95 | mm
Mold Diameter = | 150 | mm | LMLC Mix Conditioning | 4 hrs. @ 135° | 4 hrs @ 135° | °C*
Mix Gmm = | 2.479 | g/cc | PMLC mix Conditioning | Reheat ≤ 2.5 hrs. | Reheat ≤ 2.5 hrs.
Avg Gmb = | 2.371 | g/cc | Air Void Content | 7.0 ± 0.5% | 7.0 ± 0.5%
Mix VTM = | 4.4% | Pa | Precondition Int. Test Temp. | 2 hrs @ 25° | 2 hrs @ 43° | °C
Avg Gyro Wgt = | 4848.3 | g | Loading Rate | 50 ± 2.0 | 50 ± 2.0 | mm/min
Avg Final Height = | 117.8 | mm | * See ASTM D8225 8.2.2, Note 2
π r2 = | 176.715 | c2
Volume in Mold= | 2081.703 | cc
Gyro Volume = | 2044.833 | cc
Vol Corr = | 0.9751885
Estimate Specimen Weight |  |  | Adjust Specimen Weight from Trials
Mold Diameter = | 150 | mm | Trial # | 1 | 2
Select Test Type > | IDEAL-CT |  | Weight Used = | 2430.3 | 2430.5 | g | 2430.4
Target Height = | 62 | mm | VTM Achieved = | 7.8% | 7.8% | Pa | 7.8%
Target VTM = | 7% | Pa
Calc Gmb = | 2.305 | g/cc | Calc Gmb = | 2.286 | 2.286 | g/cc | 2.286
π r2 = | 176.715 | c2 | Mold Volume = | 1095.633 | 1095.633 | cc | 1095.633
Volume in Mold = | 1095.633 | cc | Gyro Volume = | 1063.123 | 1063.211 | cc | 1063.167
Base VCorr Adj = | 3.75 |  | Vol Corr = | 0.9703277 | 0.970408 |  | 0.9703678
Est Vol Corr = | 0.9710885 |  | Est Vol Corr = | 0.9696277 | 0.969708 |  | 0.9696678
Est Gyro Volume = | 1063.957 | cc | Est Gyro Vol = | 1062.356 | 1062.444 | cc | 1062.4
|  |  | New Est Gyro Wgt = | 2450 | 2450 | g | 2450
Est Gyro Wgt = | 2450 | g | New Est Gyro Wgt from Trials = |  | 2450 | g

## Tables etc (hidden)
Est Adj
| 0.5 | 1.15
37 | 37.5 mm | 1.25
25 | 25.0 mm | 1.75
19 | 19.0 mm | 2.75
12 | 12.5 mm | 3.25
9 | 9.5 mm | 3.75
4 | 4.75 mm | 4.25